## Sheet1
MOF | Fructose concentration (mg/g) | Formic acid concentration (mg/g) | Levulinic acid concentration (mg/g) | HMF concentration (mg/g) | H2O
Ori | 5.007641 | 5.111868 | 5.097574 | 19.92028 | 964.8626
UiO-66-Std | 5.004908 | 5.001136 | 4.872835 | 18.89704 | 966.2241
收敛数据STD | 4.997895 | 4.99453 | 4.866824 | 18.88989
UiO-66-Med | 5.00455 | 4.936298 | 4.741935 | 19.10404 | 966.2132
MED | 4.997596 | 4.930082 | 4.736649 | 19.09299
UiO-66-Def | 5.004414 | 4.850372 | 4.67198 | 19.19708 | 966.2762
DEF | 4.997138 | 4.844266 | 4.66672 | 19.18292

## Sheet2
| Fructose concentration (mg/g) | Formic acid concentration (mg/g) | Levulinic acid concentration (mg/g) | HMF concentration (mg/g) | H2O
Ori | 5.007641 | 5.111868 | 5.097574 | 19.92028 | 964.8626
UiO-66-Std_Ce | 5.004908 | 5.001136 | 4.872835 | 18.89704 | 966.2241
delta1 | 0.002732688 | 0.1107315 | 0.2247395 | 1.023243
increase1 | 0.005228179 | 0.005336996 | 0.005322072 | 0
CeM1 | 4.99968 | 4.995799 | 4.867512 | 18.89704
delta2 | 0.007960867 | 0.1160685 | 0.2300616 | 1.023243
increase2 | 0.001157969 | 0.00118207 | 0 | 0.004606373
CeM2 | 4.998522 | 4.994617 | 4.867512 | 18.89243
delta3 | 0.009118835 | 0.1172506 | 0 | 0
increase3 | 0.0005901657 | 0 | 0.0006007646 | 0.002347666
CeM3 | 4.997932 | 4.994617 | 4.866912 | 18.89009
delta4 | 0.009709001 | 0.1172506 | 0.2306623 | 1.030197
increase4 | 0 | 4.988092e-05 | 4.974144e-05 | 0.0001943794
CeM4 | 4.997932 | 4.994567 | 4.866862 | 18.88989
delta5 | 0.009709001 | 0.1173005 | 0.2307121 | 1.030391
increase5 | 0.005264703 | 0.00537428 | 0.005359253 | 0
CeM5 | 4.999643 | 4.995762 | 4.867475 | 18.89704
delta6 | 0.007997391 | 0.1161058 | 0.2300987 | 1.023243
increase6 | 0.001158156 | 0.001182261 | 0 | 0.004607117
CeM6 | 4.998485 | 4.99458 | 4.867475 | 18.89243
delta7 | 0.009155547 | 0.1172881 | 0.2300987 | 1.02785
increase7 | 0.0005903543 | 0 | 0.0006009566 | 0.002348416
CeM7 | 4.997895 | 4.99458 | 4.866874 | 18.89009
delta8 | 0.009745901 | 0.1172881 | 0.2306997 | 1.030198
increase8 | 0 | 5.007049e-05 | 4.993048e-05 | 0.0001951182
CeM8 | 4.997895 | 4.99453 | 4.866824 | 18.88989
| 3.690005e-05 | 3.76651e-05 | 3.75613e-05 | 2.233553e-06
| 0.006976313 | 0.006568947 | 0.005972578 | 0.007148418
5.004908 | 4.999643
0.005264703
4.997932
0.005264703

## Sheet2 (2)
| Fructose concentration (mg/g) | Formic acid concentration (mg/g) | Levulinic acid concentration (mg/g) | HMF concentration (mg/g) | H2O
Ori | 5.007641 | 5.111868 | 5.097574 | 19.92028 | 964.8626
UiO-66-Std_Ce | 5.004908 | 5.001136 | 4.872835 | 18.89704 | 966.2241
delta1 | 0.002732688 | 0.1107315 | 0.2247395 | 1.023243
increase1 | 0.005264703 | 0.00537428 | 0.005359253 | 0
CeM1 | 4.999643 | 4.995762 | 4.867475 | 18.89704
delta2 | 0.007997391 | 0.1161058 | 0.2300987 | 1.023243
increase2 | 0.001158156 | 0.001182261 | 0 | 0.004607117
CeM2 | 4.998485 | 4.99458 | 4.867475 | 18.89243
delta3 | 0.009155547 | 0.1172881 | 0 | 0
increase3 | 0.0005903543 | 0 | 0.0006009566 | 0.002348416
CeM3 | 4.997895 | 4.99458 | 4.866874 | 18.89009
delta4 | 0.009745901 | 0.1172881 | 0.2306997 | 1.030198
increase4 | 0 | 5.007049e-05 | 4.993048e-05 | 0.0001951182
CeM4 | 4.997895 | 4.99453 | 4.866824 | 18.88989
delta5 | 0.009745901 | 0.1173381 | 0.2307496 | 1.030393
increase5 | 0.005264714 | 0.005374292 | 0.005359264 | 0
CeM5 | 4.999643 | 4.995762 | 4.867475 | 18.89704
delta6 | 0.007997402 | 0.1161058 | 0.2300988 | 1.023243
increase6 | 0.001158156 | 0.001182261 | 0 | 0.004607118
CeM6 | 4.998485 | 4.99458 | 4.867475 | 18.89243
delta7 | 0.009155558 | 0.1172881 | 0.2300988 | 1.02785
increase7 | 0.0005903543 | 0 | 0.0006009566 | 0.002348416
CeM7 | 4.997895 | 4.99458 | 4.866874 | 18.89009
delta8 | 0.009745912 | 0.1172881 | 0.2306997 | 1.030198
increase8 | 0 | 5.007055e-05 | 4.993054e-05 | 0.0001951184
CeM8 | 4.997895 | 4.99453 | 4.866824 | 18.88989
| 1.152958e-08 | 1.176862e-08 | 1.173619e-08 | 6.97888e-10
| 0.007013213 | 0.006606612 | 0.00601014 | 0.007150652
5.004908 | 4.999643
0.005264703
4.997932
0.005264703